## Arkusz1
| AgSbSe2 | gęstość 6,61 |  |  | AgSbTe2 | gęstość 7,00 |  |  | GeTe | gęstość 6,15
Temp. |  | Diffusivity/(mm^2/s) | Conductivity/(W/(m*K)) | Temp. |  | Diffusivity/(mm^2/s) | Conductivity/(W/(m*K)) | Temp. |  | Diffusivity/(mm^2/s) | Conductivity/(W/(m*K))
|  | 0.132 | 0.875 |  |  | 0.250 | 1.749 |  |  | 2.860 | 17.588
50 |  | 0.124 | 0.818 | 50 |  | 0.249 | 1.741 | 50 |  | 2.892 | 17.783
|  | 0.123 | 0.811 |  |  | 0.250 | 1.748 |  |  | 2.876 | 17.686
| srednia | 0.126 | 0.834 |  | srednia | 0.249 | 1.746 |  | srednia | 2.876 | 17.686
| błąd | 0.005 | 0.035 |  | błąd | 0.001 | 0.004 |  | błąd | 0.016 | 0.098
|  | 0.129 | 0.852 |  |  | 0.243 | 1.704 |  |  | 2.664 | 16.385
100 |  | 0.122 | 0.805 | 100 |  | 0.248 | 1.736 | 100 |  | 2.640 | 16.236
|  | 0.122 | 0.807 |  |  | 0.245 | 1.717 |  |  | 2.655 | 16.330
| srednia | 0.124 | 0.821 |  | srednia | 0.246 | 1.719 |  | srednia | 2.653 | 16.317
| błąd | 0.004 | 0.026 |  | błąd | 0.002 | 0.016 |  | błąd | 0.012 | 0.076
|  | 0.122 | 0.807 |  |  | 0.247 | 1.728 |  |  | 2.407 | 14.805
150 |  | 0.121 | 0.797 | 150 |  | 0.242 | 1.695 | 150 |  | 2.398 | 14.747
|  | 0.121 | 0.797 |  |  | 0.246 | 1.723 |  |  | 2.430 | 14.945
| srednia | 0.121 | 0.801 |  | srednia | 0.245 | 1.715 |  | srednia | 2.412 | 14.832
| błąd | 0.001 | 0.006 |  | błąd | 0.003 | 0.018 |  | błąd | 0.017 | 0.102
|  | 0.116 | 0.767 |  |  | 0.244 | 1.707 |  |  | 2.129 | 13.095
200 |  | 0.115 | 0.762 | 200 |  | 0.251 | 1.754 | 200 |  | 2.140 | 13.163
|  | 0.116 | 0.770 |  |  | 0.246 | 1.725 |  |  | 2.143 | 13.179
| srednia | 0.116 | 0.766 |  | srednia | 0.247 | 1.729 |  | srednia | 2.138 | 13.146
| błąd | 0.001 | 0.004 |  | błąd | 0.003 | 0.023 |  | błąd | 0.007 | 0.045
|  | 0.113 | 0.744 |  |  | 0.251 | 1.756 |  |  | 1.839 | 11.312
250 |  | 0.110 | 0.725 | 250 |  | 0.249 | 1.745 | 250 |  | 1.856 | 11.416
|  | 0.109 | 0.719 |  |  | 0.248 | 1.739 |  |  | 1.848 | 11.368
| srednia | 0.110 | 0.729 |  | srednia | 0.250 | 1.747 |  | srednia | 1.848 | 11.365
| błąd | 0.002 | 0.013 |  | błąd | 0.001 | 0.009 |  | błąd | 0.008 | 0.052
|  | 0.110 | 0.726 |  |  | 0.277 | 1.940 |  |  | 1.629 | 10.021
300 |  | 0.110 | 0.725 | 300 |  | 0.281 | 1.967 | 300 |  | 1.619 | 9.954
|  | 0.108 | 0.713 |  |  | 0.286 | 2.002 |  |  | 1.614 | 9.928
| srednia | 0.109 | 0.721 |  | srednia | 0.281 | 1.970 |  | srednia | 1.621 | 9.968
| błąd | 0.001 | 0.007 |  | błąd | 0.004 | 0.031 |  | błąd | 0.008 | 0.048